## Sheet1
| TeO2 | ZnO | Na2O | Er2O3 | TiO2 | BaO | Na2CO3 | GeO2 | B2O3 | MgO | K2O | SrO | WO3 | CaF2 | Bi2O3 | CdO | La2O3 | Li2O | Nb2O5 | PbO | PbCl2 | PbBr2 | PbF2 | CaO | P2O5 | AL2O3 | SIO2 | W2 | W4 | W6 | Link
S1 | 80.72116 | 11.93181 | 4.543149 | 2.803881 | 0 | 0 | 0 | 0 | 0 | 0 | 0 | 0 | 0 | 0 | 0 | 0 | 0 | 0 | 0 | 0 | 0 | 0 | 0 | 0 | 0 | 0 | 0 | 2.14 | 2.77 | 1.42 | http://dx.doi.org/10.1016/j.jallcom.2017.07.102
S2 | 80.6513 | 11.93879 | 4.545806 | 2.80552 | 0.05857914 | 0 | 0 | 0 | 0 | 0 | 0 | 0 | 0 | 0 | 0 | 0 | 0 | 0 | 0 | 0 | 0 | 0 | 0 | 0 | 0 | 0 | 0 | 3.08 | 2.15 | 1.88 | http://dx.doi.org/10.1016/j.jallcom.2017.07.102
S3 | 80.58137 | 11.94578 | 4.548465 | 2.807162 | 0.1172268 | 0 | 0 | 0 | 0 | 0 | 0 | 0 | 0 | 0 | 0 | 0 | 0 | 0 | 0 | 0 | 0 | 0 | 0 | 0 | 0 | 0 | 0 | 3.64 | 1.27 | 2.17 | http://dx.doi.org/10.1016/j.jallcom.2017.07.102
S4 | 80.51135 | 11.95277 | 4.551128 | 2.808805 | 0.1759432 | 0 | 0 | 0 | 0 | 0 | 0 | 0 | 0 | 0 | 0 | 0 | 0 | 0 | 0 | 0 | 0 | 0 | 0 | 0 | 0 | 0 | 0 | 3.72 | 1.3 | 2.22 | http://dx.doi.org/10.1016/j.jallcom.2017.07.102
S5 | 80.44126 | 11.95977 | 4.553794 | 2.810451 | 0.2347283 | 0 | 0 | 0 | 0 | 0 | 0 | 0 | 0 | 0 | 0 | 0 | 0 | 0 | 0 | 0 | 0 | 0 | 0 | 0 | 0 | 0 | 0 | 3.49 | 1.9 | 2.09 | http://dx.doi.org/10.1016/j.jallcom.2017.07.102
S6 | 83.04977 | 12.27602 | 4.674208 | 0 | 0 | 0 | 0 | 0 | 0 | 0 | 0 | 0 | 0 | 0 | 0 | 0 | 0 | 0 | 0 | 0 | 0 | 0 | 0 | 0 | 0 | 0 | 0 | 0.9 | 0.21 | 0.02 | http://dx.doi.org/10.1016/j.jallcom.2017.07.102
S7 | 82.76739 | 12.30561 | 4.685477 | 0 | 0.241516 | 0 | 0 | 0 | 0 | 0 | 0 | 0 | 0 | 0 | 0 | 0 | 0 | 0 | 0 | 0 | 0 | 0 | 0 | 0 | 0 | 0 | 0 | 1.87 | 2.63 | 1.32 | http://dx.doi.org/10.1016/j.jallcom.2017.07.102
S8 | 61.46858 | 2.612222 | 0 | 2.455405 | 0 | 33.46379 | 0 | 0 | 0 | 0 | 0 | 0 | 0 | 0 | 0 | 0 | 0 | 0 | 0 | 0 | 0 | 0 | 0 | 0 | 0 | 0 | 0 | 3.2083 | 0.8844 | 2.3659 | http://dx.doi.org/10.1016/j.jallcom.2017.06.261
S9 | 60.1414 | 2.555821 | 0 | 6.005976 | 0 | 31.2968 | 0 | 0 | 0 | 0 | 0 | 0 | 0 | 0 | 0 | 0 | 0 | 0 | 0 | 0 | 0 | 0 | 0 | 0 | 0 | 0 | 0 | 2.5738 | 0.8497 | 2.2483 | http://dx.doi.org/10.1016/j.jallcom.2017.06.261
S10 | 59.28801 | 2.519554 | 0 | 8.289053 | 0 | 29.90339 | 0 | 0 | 0 | 0 | 0 | 0 | 0 | 0 | 0 | 0 | 0 | 0 | 0 | 0 | 0 | 0 | 0 | 0 | 0 | 0 | 0 | 2.3684 | 0.8289 | 2.2073 | http://dx.doi.org/10.1016/j.jallcom.2017.06.261
S11 | 58.87032 | 2.501804 | 0 | 9.406465 | 0 | 29.22141 | 0 | 0 | 0 | 0 | 0 | 0 | 0 | 0 | 0 | 0 | 0 | 0 | 0 | 0 | 0 | 0 | 0 | 0 | 0 | 0 | 0 | 1.977 | 0.7546 | 1.9584 | http://dx.doi.org/10.1016/j.jallcom.2017.06.261
S12 | 58.05237 | 2.467044 | 0 | 11.59471 | 0 | 27.88587 | 0 | 0 | 0 | 0 | 0 | 0 | 0 | 0 | 0 | 0 | 0 | 0 | 0 | 0 | 0 | 0 | 0 | 0 | 0 | 0 | 0 | 1.5568 | 0.3942 | 1.6836 | http://dx.doi.org/10.1016/j.jallcom.2017.06.261
S13 | 78.19852 | 11.55893 | 0 | 2.716256 | 0 | 0 | 7.526298 | 0 | 0 | 0 | 0 | 0 | 0 | 0 | 0 | 0 | 0 | 0 | 0 | 0 | 0 | 0 | 0 | 0 | 0 | 0 | 0 | 8.37 | 2.98 | 1.99 | http://dx.doi.org/10.1016/j.solidstatesciences.2016.07.012
S14 | 78.23602 | 11.56447 | 0 | 2.717558 | 0 | 0 | 3.764954 | 3.716999 | 0 | 0 | 0 | 0 | 0 | 0 | 0 | 0 | 0 | 0 | 0 | 0 | 0 | 0 | 0 | 0 | 0 | 0 | 0 | 9.11 | 3.33 | 2.27 | http://dx.doi.org/10.1016/j.solidstatesciences.2016.07.012
S15 | 75.42677 | 6.464675 | 0 | 1.519147 | 0 | 0 | 0 | 0 | 16.58941 | 0 | 0 | 0 | 0 | 0 | 0 | 0 | 0 | 0 | 0 | 0 | 0 | 0 | 0 | 0 | 0 | 0 | 0 | 5.73 | 2.01 | 2.37 | http://dx.doi.org/10.1016/j.jlumin.2013.06.050
S16 | 74.13659 | 6.407945 | 0 | 3.011632 | 0 | 0 | 0 | 0 | 16.44383 | 0 | 0 | 0 | 0 | 0 | 0 | 0 | 0 | 0 | 0 | 0 | 0 | 0 | 0 | 0 | 0 | 0 | 0 | 4.96 | 2.02 | 2.39 | http://dx.doi.org/10.1016/j.jlumin.2013.06.050
S17 | 72.86886 | 6.352202 | 0 | 4.47815 | 0 | 0 | 0 | 0 | 16.30078 | 0 | 0 | 0 | 0 | 0 | 0 | 0 | 0 | 0 | 0 | 0 | 0 | 0 | 0 | 0 | 0 | 0 | 0 | 3.18 | 1.49 | 1.81 | http://dx.doi.org/10.1016/j.jlumin.2013.06.050
S18 | 71.623 | 6.29742 | 0 | 5.919374 | 0 | 0 | 0 | 0 | 16.16021 | 0 | 0 | 0 | 0 | 0 | 0 | 0 | 0 | 0 | 0 | 0 | 0 | 0 | 0 | 0 | 0 | 0 | 0 | 3.13 | 1.45 | 1.79 | http://dx.doi.org/10.1016/j.jlumin.2013.06.050
S19 | 85.0869 | 11.57097 | 1.982589 | 1.359542 | 0 | 0 | 0 | 0 | 0 | 0 | 0 | 0 | 0 | 0 | 0 | 0 | 0 | 0 | 0 | 0 | 0 | 0 | 0 | 0 | 0 | 0 | 0 | 4.98 | 1.25 | 1.43 | doi:10.1016/j.jlumin.2010.07.026
S20 | 84.12847 | 11.44063 | 1.74245 | 2.688456 | 0 | 0 | 0 | 0 | 0 | 0 | 0 | 0 | 0 | 0 | 0 | 0 | 0 | 0 | 0 | 0 | 0 | 0 | 0 | 0 | 0 | 0 | 0 | 4.93 | 1.3 | 1.31 | doi:10.1016/j.jlumin.2010.07.026
S21 | 49.90554 | 0 | 0 | 0.03987023 | 0 | 0 | 0 | 0 | 29.0261 | 6.300731 | 14.72776 | 0 | 0 | 0 | 0 | 0 | 0 | 0 | 0 | 0 | 0 | 0 | 0 | 0 | 0 | 0 | 0 | 3.74 | 2.74 | 1.86 | doi:10.1016/j.jlumin.2011.12.056
S22 | 49.7271 | 0 | 0 | 0.3972768 | 0 | 0 | 0 | 0 | 28.92231 | 6.278203 | 14.6751 | 0 | 0 | 0 | 0 | 0 | 0 | 0 | 0 | 0 | 0 | 0 | 0 | 0 | 0 | 0 | 0 | 5.99 | 2.57 | 1.62 | doi:10.1016/j.jlumin.2011.12.056
S23 | 48.01049 | 0 | 0 | 3.835625 | 0 | 0 | 0 | 0 | 27.9239 | 6.061475 | 14.16851 | 0 | 0 | 0 | 0 | 0 | 0 | 0 | 0 | 0 | 0 | 0 | 0 | 0 | 0 | 0 | 0 | 7.72 | 2.88 | 1.45 | doi:10.1016/j.jlumin.2011.12.056
S24 | 46.23701 | 0 | 0 | 7.387879 | 0 | 0 | 0 | 0 | 26.89241 | 5.837568 | 13.64513 | 0 | 0 | 0 | 0 | 0 | 0 | 0 | 0 | 0 | 0 | 0 | 0 | 0 | 0 | 0 | 0 | 6.02 | 2.51 | 1.64 | doi:10.1016/j.jlumin.2011.12.056
S25 | 44.58989 | 0 | 0 | 10.68705 | 0 | 0 | 0 | 0 | 25.9344 | 5.629613 | 13.15905 | 0 | 0 | 0 | 0 | 0 | 0 | 0 | 0 | 0 | 0 | 0 | 0 | 0 | 0 | 0 | 0 | 4.92 | 2.18 | 1.48 | doi:10.1016/j.jlumin.2011.12.056
S26 | 57.39555 | 0 | 5.572331 | 2.292705 | 0 | 0 | 0 | 0 | 0 | 0 | 0 | 0 | 34.73941 | 0 | 0 | 0 | 0 | 0 | 0 | 0 | 0 | 0 | 0 | 0 | 0 | 0 | 0 | 6.7 | 1.7 | 1.15 | https://doi.org/10.1016/j.jnoncrysol.2004.08.041
S27 | 69.30693 | 19.80198 | 9.90099 | 0.990099 | 0 | 0 | 0 | 0 | 0 | 0 | 0 | 0 | 0 | 0 | 0 | 0 | 0 | 0 | 0 | 0 | 0 | 0 | 0 | 0 | 0 | 0 | 0 | 5.757 | 1.106 | 1.299 | DOI: 10.1016/S1003-6326(11)61423-4
S28 | 49.50495 | 14.85149 | 9.90099 | 0.990099 | 0 | 0 | 0 | 4.950495 | 19.80198 | 0 | 0 | 0 | 0 | 0 | 0 | 0 | 0 | 0 | 0 | 0 | 0 | 0 | 0 | 0 | 0 | 0 | 0 | 2.023 | 5.018 | 0.949 | DOI: 10.1016/S1003-6326(11)61423-4
S29 | 21.05728 | 0 | 0 | 0.2523443 | 0 | 0 | 0 | 0 | 22.96378 | 3.987821 | 9.321407 | 6.835698 | 0 | 5.150193 | 30.43148 | 0 | 0 | 0 | 0 | 0 | 0 | 0 | 0 | 0 | 0 | 0 | 0 | 11.46 | 1.71 | 2.84 | https://doi.org/10.1016/j.jlumin.2019.03.022
S30 | 21.10374 | 0 | 0 | 1.264506 | 0 | 0 | 0 | 0 | 23.01445 | 3.99662 | 9.341976 | 6.850782 | 0 | 5.161557 | 29.26637 | 0 | 0 | 0 | 0 | 0 | 0 | 0 | 0 | 0 | 0 | 0 | 0 | 11.59 | 1.73 | 3.39 | https://doi.org/10.1016/j.jlumin.2019.03.022
S31 | 21.16211 | 0 | 0 | 2.536006 | 0 | 0 | 0 | 0 | 23.07811 | 4.007675 | 9.367815 | 6.869731 | 0 | 5.175834 | 27.80272 | 0 | 0 | 0 | 0 | 0 | 0 | 0 | 0 | 0 | 0 | 0 | 0 | 11.99 | 2.22 | 3.54 | https://doi.org/10.1016/j.jlumin.2019.03.022
S32 | 21.22081 | 0 | 0 | 3.81456 | 0 | 0 | 0 | 0 | 23.14212 | 4.01879 | 9.393798 | 6.888785 | 0 | 5.190189 | 26.33095 | 0 | 0 | 0 | 0 | 0 | 0 | 0 | 0 | 0 | 0 | 0 | 0 | 11.72 | 2.2 | 2.83 | https://doi.org/10.1016/j.jlumin.2019.03.022
S33 | 21.27983 | 0 | 0 | 5.100226 | 0 | 0 | 0 | 0 | 23.20648 | 4.029968 | 9.419925 | 6.907945 | 0 | 5.204625 | 24.851 | 0 | 0 | 0 | 0 | 0 | 0 | 0 | 0 | 0 | 0 | 0 | 0 | 11.59 | 1.95 | 2.79 | https://doi.org/10.1016/j.jlumin.2019.03.022
S34 | 21.33918 | 0 | 0 | 6.393063 | 0 | 0 | 0 | 0 | 23.27121 | 4.041208 | 9.446197 | 6.927211 | 0 | 5.219141 | 23.36279 | 0 | 0 | 0 | 0 | 0 | 0 | 0 | 0 | 0 | 0 | 0 | 0 | 11.24 | 1.56 | 2.74 | https://doi.org/10.1016/j.jlumin.2019.03.022
S35 | 79.60199 | 9.950249 | 9.950249 | 0.4975124 | 0 | 0 | 0 | 0 | 0 | 0 | 0 | 0 | 0 | 0 | 0 | 0 | 0 | 0 | 0 | 0 | 0 | 0 | 0 | 0 | 0 | 0 | 0 | 6.2 | 1.3 | 1.1 | https://doi.org/10.1063/1.360962
S36 | 79.60199 | 9.950249 | 0 | 0.4975124 | 0 | 0 | 0 | 0 | 9.950249 | 0 | 0 | 0 | 0 | 0 | 0 | 0 | 0 | 0 | 0 | 0 | 0 | 0 | 0 | 0 | 0 | 0 | 0 | 6.1 | 2.1 | 1 | https://doi.org/10.1063/1.360962
S37 | 69.65174 | 9.950249 | 0 | 0.4975124 | 0 | 0 | 0 | 0 | 19.9005 | 0 | 0 | 0 | 0 | 0 | 0 | 0 | 0 | 0 | 0 | 0 | 0 | 0 | 0 | 0 | 0 | 0 | 0 | 6.8 | 2.3 | 1.1 | https://doi.org/10.1063/1.360962
S38 | 59.70149 | 19.9005 | 0 | 0.4975124 | 0 | 0 | 0 | 0 | 19.9005 | 0 | 0 | 0 | 0 | 0 | 0 | 0 | 0 | 0 | 0 | 0 | 0 | 0 | 0 | 0 | 0 | 0 | 0 | 7.1 | 2.5 | 1.1 | https://doi.org/10.1063/1.360962
S39 | 71.52598 | 0 | 0 | 2.169991 | 0 | 0 | 0 | 0 | 0 | 0 | 0 | 0 | 26.30403 | 0 | 0 | 0 | 0 | 0 | 0 | 0 | 0 | 0 | 0 | 0 | 0 | 0 | 0 | 6.68 | 3.78 | 1.86 | 10.1016/j.optcom.2010.09.087
S40 | 77.6439 | 0 | 0 | 2.215386 | 0 | 0 | 0 | 0 | 0 | 0 | 0 | 0 | 20.14071 | 0 | 0 | 0 | 0 | 0 | 0 | 0 | 0 | 0 | 0 | 0 | 0 | 0 | 0 | 6.92 | 3.6 | 1.81 | 10.1016/j.optcom.2010.09.087
S41 | 84.02325 | 0 | 0 | 2.26272 | 0 | 0 | 0 | 0 | 0 | 0 | 0 | 0 | 13.71403 | 0 | 0 | 0 | 0 | 0 | 0 | 0 | 0 | 0 | 0 | 0 | 0 | 0 | 0 | 5.01 | 2.9 | 1.55 | 10.1016/j.optcom.2010.09.087
S42 | 80.04122 | 0 | 0 | 2.283787 | 0 | 0 | 0 | 0 | 0 | 0 | 0 | 0 | 13.84171 | 0 | 0 | 3.833279 | 0 | 0 | 0 | 0 | 0 | 0 | 0 | 0 | 0 | 0 | 0 | 6.6 | 3.1 | 1.49 | 10.1016/j.optcom.2010.09.087
S43 | 73.68778 | 0 | 0 | 2.235577 | 0 | 0 | 0 | 0 | 0 | 0 | 0 | 0 | 20.32428 | 0 | 0 | 3.752359 | 0 | 0 | 0 | 0 | 0 | 0 | 0 | 0 | 0 | 0 | 0 | 7.45 | 3.45 | 1.62 | 10.1016/j.optcom.2010.09.087
S44 | 69.65889 | 0 | 0 | 2.25614 | 0 | 0 | 0 | 0 | 0 | 0 | 0 | 0 | 20.51122 | 0 | 0 | 7.573747 | 0 | 0 | 0 | 0 | 0 | 0 | 0 | 0 | 0 | 0 | 0 | 6.56 | 3.46 | 1.64 | 10.1016/j.optcom.2010.09.087
S45 | 75.47875 | 0 | 0 | 2.128272 | 0 | 4.265501 | 0 | 0 | 0 | 0 | 0 | 0 | 0 | 0 | 0 | 0 | 18.12747 | 0 | 0 | 0 | 0 | 0 | 0 | 0 | 0 | 0 | 0 | 6.05 | 1.93 | 1.15 | https://doi.org/10.1016/j.jallcom.2004.12.051
S46 | 71.16295 | 0 | 0 | 2.13199 | 0 | 8.545908 | 0 | 0 | 0 | 0 | 0 | 0 | 0 | 0 | 0 | 0 | 18.15915 | 0 | 0 | 0 | 0 | 0 | 0 | 0 | 0 | 0 | 0 | 6.06 | 1.92 | 1.07 | https://doi.org/10.1016/j.jallcom.2004.12.051
S47 | 66.83204 | 0 | 0 | 2.135722 | 0 | 12.8413 | 0 | 0 | 0 | 0 | 0 | 0 | 0 | 0 | 0 | 0 | 18.19093 | 0 | 0 | 0 | 0 | 0 | 0 | 0 | 0 | 0 | 0 | 6.31 | 1.76 | 1.05 | https://doi.org/10.1016/j.jallcom.2004.12.051
S48 | 73.93084 | 0 | 0 | 2.531331 | 0 | 0 | 0 | 0 | 0 | 0 | 0 | 0 | 0 | 0 | 0 | 0 | 21.56052 | 1.977313 | 0 | 0 | 0 | 0 | 0 | 0 | 0 | 0 | 0 | 5.54 | 1.9 | 0.88 | https://doi.org/10.1016/j.jallcom.2004.12.051
S49 | 72.39305 | 0 | 4.01622 | 2.478678 | 0 | 0 | 0 | 0 | 0 | 0 | 0 | 0 | 0 | 0 | 0 | 0 | 21.11205 | 0 | 0 | 0 | 0 | 0 | 0 | 0 | 0 | 0 | 0 | 6.14 | 1.87 | 1.09 | https://doi.org/10.1016/j.jallcom.2004.12.051
S50 | 79.82155 | 17.44542 | 0 | 2.733024 | 0 | 0 | 0 | 0 | 0 | 0 | 0 | 0 | 0 | 0 | 0 | 0 | 0 | 0 | 0 | 0 | 0 | 0 | 0 | 0 | 0 | 0 | 0 | 7.69 | 1.96 | 0.92 | https://doi.org/10.1016/j.matchemphys.2004.10.005
S51 | 70.52843 | 10.27624 | 0 | 2.414835 | 0 | 0 | 0 | 0 | 0 | 0 | 0 | 0 | 0 | 0 | 0 | 0 | 0 | 0 | 16.78049 | 0 | 0 | 0 | 0 | 0 | 0 | 0 | 0 | 5.99 | 1.91 | 1.2 | https://doi.org/10.1016/j.matchemphys.2004.10.005
S52 | 73.12466 | 10.65452 | 0 | 2.503728 | 0 | 5.017993 | 0 | 0 | 0 | 0 | 0 | 0 | 0 | 0 | 0 | 0 | 0 | 0 | 8.699098 | 0 | 0 | 0 | 0 | 0 | 0 | 0 | 0 | 9.2 | 2.33 | 1.21 | https://doi.org/10.1016/j.matchemphys.2004.10.005
S53 | 83.15156 | 6.784667 | 4.305542 | 2.657238 | 0 | 0 | 0 | 0 | 0 | 0 | 0 | 0 | 0 | 0 | 0 | 0 | 0 | 0 | 0 | 3.100991 | 0 | 0 | 0 | 0 | 0 | 0 | 0 | 5.22 | 1.55 | 1.13 | https://doi.org/10.1016/S0925-3467(02)00092-7
S54 | 84.54417 | 6.898296 | 4.37765 | 2.701741 | 0 | 0 | 0 | 1.478146 | 0 | 0 | 0 | 0 | 0 | 0 | 0 | 0 | 0 | 0 | 0 | 0 | 0 | 0 | 0 | 0 | 0 | 0 | 0 | 5.62 | 1.5 | 1.18 | https://doi.org/10.1016/S0925-3467(02)00092-7
S55 | 72.48565 | 0 | 0 | 2.171618 | 0 | 0 | 0 | 0 | 0 | 0 | 0 | 0 | 0 | 0 | 0 | 0 | 0 | 0 | 0 | 25.34273 | 0 | 0 | 0 | 0 | 0 | 0 | 0 | 4.47 | 1.77 | 0.86 | https://doi.org/10.1016/S0925-3467(02)00092-7
S56 | 70.71913 | 0 | 0 | 2.118694 | 0 | 0 | 0 | 0 | 0 | 0 | 0 | 0 | 0 | 0 | 0 | 0 | 0 | 0 | 0 | 0 | 0 | 0 | 27.16217 | 0 | 0 | 0 | 0 | 5.28 | 1.47 | 0.89 | https://doi.org/10.1016/S0925-3467(02)00092-7
S57 | 68.23166 | 0 | 0 | 2.044171 | 0 | 0 | 0 | 0 | 0 | 0 | 0 | 0 | 0 | 0 | 0 | 0 | 0 | 0 | 0 | 0 | 29.72417 | 0 | 0 | 0 | 0 | 0 | 0 | 4.76 | 1.67 | 0.9 | https://doi.org/10.1016/S0925-3467(02)00092-7
S58 | 62.31113 | 0 | 0 | 1.866796 | 0 | 0 | 0 | 0 | 0 | 0 | 0 | 0 | 0 | 0 | 0 | 0 | 0 | 0 | 0 | 0 | 0 | 35.82207 | 0 | 0 | 0 | 0 | 0 | 4.32 | 1.65 | 0.83 | https://doi.org/10.1016/S0925-3467(02)00092-7
S59 | 65.13714 | 0 | 0 | 1.951461 | 0 | 0 | 0 | 0 | 0 | 0 | 0 | 0 | 0 | 0 | 0 | 0 | 0 | 0 | 0 | 0 | 14.18804 | 18.72336 | 0 | 0 | 0 | 0 | 0 | 4.44 | 1.51 | 0.84 | https://doi.org/10.1016/S0925-3467(02)00092-7
S60 | 38.86534 | 0 | 0 | 1.552503 | 0 | 0 | 0 | 0 | 0 | 0 | 0 | 0 | 0 | 0 | 0 | 0 | 0 | 0 | 0 | 0 | 0 | 59.58216 | 0 | 0 | 0 | 0 | 0 | 3.13 | 1.25 | 0.73 | https://doi.org/10.1016/S0925-3467(02)00092-7
S61 | 6.934969 | 49.51203 | 26.93167 | 16.62133 | 0 | 0 | 0 | 0 | 0 | 0 | 0 | 0 | 0 | 0 | 0 | 0 | 0 | 0 | 0 | 0 | 0 | 0 | 0 | 0 | 0 | 0 | 0 | 5.98 | 1.32 | 1.47 | doi:10.1016/j.jlumin.2011.12.056
S62 | 20.92592 | 0 | 0 | 0.5015403 | 0 | 0 | 0 | 0 | 49.29235 | 0 | 0 | 0 | 0 | 10.23613 | 0 | 0 | 0 | 0 | 0 | 0 | 0 | 0 | 0 | 19.04406 | 0 | 0 | 0 | 3.08 | 2.16 | 0.7 | http://dx.doi.org/10.1016/j.optmat.2017.02.010
S63 | 31.1442 | 0 | 0 | 0.4665288 | 0 | 0 | 0 | 0 | 42.79459 | 0 | 0 | 0 | 0 | 9.521568 | 0 | 0 | 0 | 0 | 0 | 0 | 0 | 0 | 0 | 16.07312 | 0 | 0 | 0 | 3.76 | 1.36 | 0.72 | http://dx.doi.org/10.1016/j.optmat.2017.02.010
S64 | 40.02893 | 0 | 0 | 0.4360864 | 0 | 0 | 0 | 0 | 37.14482 | 0 | 0 | 0 | 0 | 8.900258 | 0 | 0 | 0 | 0 | 0 | 0 | 0 | 0 | 0 | 13.4899 | 0 | 0 | 0 | 3.69 | 1.17 | 0.75 | http://dx.doi.org/10.1016/j.optmat.2017.02.010
S65 | 50.21592 | 0 | 0 | 0.401182 | 0 | 0 | 0 | 0 | 30.66695 | 0 | 0 | 0 | 0 | 8.187881 | 0 | 0 | 0 | 0 | 0 | 0 | 0 | 0 | 0 | 10.52806 | 0 | 0 | 0 | 3.58 | 1.18 | 0.63 | http://dx.doi.org/10.1016/j.optmat.2017.02.010
S66 | 69.73852 | 0 | 0 | 0.3342904 | 0 | 0 | 0 | 0 | 18.25261 | 0 | 0 | 0 | 0 | 6.822664 | 0 | 0 | 0 | 0 | 0 | 0 | 0 | 0 | 0 | 4.851913 | 0 | 0 | 0 | 2.9 | 0.99 | 0.72 | http://dx.doi.org/10.1016/j.optmat.2017.02.010
S67 | 30.75832 | 0 | 0 | 2.457325 | 0 | 0 | 0 | 20.16636 | 0 | 0 | 0 | 0 | 0 | 0 | 0 | 0 | 0 | 0 | 0 | 43.01539 | 0 | 0 | 0 | 3.602604 | 0 | 0 | 0 | 5.44 | 1.36 | 0.97 | http://dx.doi.org/10.1063/1.362621
S68 | 75.30239 | 13.71478 | 0 | 0.002578291 | 0 | 0 | 0 | 0 | 0 | 0 | 0 | 0 | 0 | 0 | 0 | 0 | 10.98025 | 0 | 0 | 0 | 0 | 0 | 0 | 0 | 0 | 0 | 0 | 5.34 | 1.75 | 0.94 | http://dx.doi.org/10.1016/j.jlumin.2014.10.062
S69 | 89.11136 | 0 | 8.218931 | 2.669711 | 0 | 0 | 0 | 0 | 0 | 0 | 0 | 0 | 0 | 0 | 0 | 0 | 0 | 0 | 0 | 0 | 0 | 0 | 0 | 0 | 0 | 0 | 0 | 5.18 | 2.02 | 0.4 | https://doi.org/10.1016/j.physb.2005.12.255
S70 | 57.83304 | 0 | 8.534505 | 2.772218 | 0 | 0 | 0 | 0 | 0 | 0 | 0 | 0 | 0 | 0 | 0 | 0 | 0 | 0 | 0 | 0 | 0 | 0 | 0 | 0 | 30.86023 | 0 | 0 | 3.97 | 1.27 | 0.41 | https://doi.org/10.1016/j.physb.2005.12.255
S71 | 52.38497 | 0 | 8.589472 | 2.790072 | 0 | 0 | 0 | 0 | 0 | 0 | 0 | 0 | 0 | 0 | 0 | 0 | 0 | 0 | 0 | 0 | 0 | 0 | 0 | 0 | 36.23549 | 0 | 0 | 4.25 | 1.5 | 0.43 | https://doi.org/10.1016/j.physb.2005.12.255
S72 | 57.83304 | 0 | 8.534505 | 2.772218 | 0 | 0 | 0 | 0 | 0 | 0 | 0 | 0 | 0 | 0 | 0 | 0 | 0 | 0 | 0 | 0 | 0 | 0 | 0 | 0 | 30.86023 | 0 | 0 | 3.94 | 1.31 | 0.37 | https://doi.org/10.1016/j.optcom.2006.03.045
S73 | 60.50754 | 0 | 0 | 2.900419 | 0 | 0 | 0 | 0 | 0 | 0 | 0 | 0 | 0 | 0 | 0 | 0 | 0 | 4.304679 | 0 | 0 | 0 | 0 | 0 | 0 | 32.28737 | 0 | 0 | 3.53 | 1.28 | 0.4 | https://doi.org/10.1016/j.optcom.2006.03.045
S74 | 89.11136 | 0 | 8.218931 | 2.669711 | 0 | 0 | 0 | 0 | 0 | 0 | 0 | 0 | 0 | 0 | 0 | 0 | 0 | 0 | 0 | 0 | 0 | 0 | 0 | 0 | 0 | 0 | 0 | 4.04 | 1.43 | 0.4 | https://doi.org/10.1016/j.optcom.2006.03.045
S75 | 39.08925 | 0 | 0 | 0.4693729 | 0 | 0 | 0 | 0 | 0 | 0 | 0 | 0 | 56.78227 | 0 | 0 | 0 | 0 | 3.659106 | 0 | 0 | 0 | 0 | 0 | 0 | 0 | 0 | 0 | 7.99 | 1.71 | 1.22 | https://doi.org/10.1016/j.optmat.2004.12.013
S76 | 38.8146 | 0 | 0 | 1.168701 | 0 | 0 | 0 | 0 | 0 | 0 | 0 | 0 | 56.38331 | 0 | 0 | 0 | 0 | 3.633396 | 0 | 0 | 0 | 0 | 0 | 0 | 0 | 0 | 0 | 7.79 | 1.61 | 1.2 | https://doi.org/10.1016/j.optmat.2004.12.013
S77 | 38.36173 | 0 | 0 | 2.321797 | 0 | 0 | 0 | 0 | 0 | 0 | 0 | 0 | 55.72547 | 0 | 0 | 0 | 0 | 3.591004 | 0 | 0 | 0 | 0 | 0 | 0 | 0 | 0 | 0 | 7.77 | 1.72 | 1.2 | https://doi.org/10.1016/j.optmat.2004.12.013
S78 | 37.47391 | 0 | 0 | 4.582413 | 0 | 0 | 0 | 0 | 0 | 0 | 0 | 0 | 54.43578 | 0 | 0 | 0 | 0 | 3.507896 | 0 | 0 | 0 | 0 | 0 | 0 | 0 | 0 | 0 | 7.15 | 1.56 | 1.28 | https://doi.org/10.1016/j.optmat.2004.12.013
S79 | 34.94547 | 0 | 0 | 11.02043 | 0 | 0 | 0 | 0 | 0 | 0 | 0 | 0 | 50.76289 | 0 | 0 | 0 | 0 | 3.271211 | 0 | 0 | 0 | 0 | 0 | 0 | 0 | 0 | 0 | 6.06 | 1.65 | 1.21 | https://doi.org/10.1016/j.optmat.2004.12.013
S80 | 31.13323 | 0 | 0 | 20.72731 | 0 | 0 | 0 | 0 | 0 | 0 | 0 | 0 | 2.914351 | 0 | 0 | 0 | 0 | 45.22511 | 0 | 0 | 0 | 0 | 0 | 0 | 0 | 0 | 0 | 6.58 | 1.72 | 1.2 | https://doi.org/10.1016/j.optmat.2004.12.013
S81 | 82.08151 | 11.95957 | 4.553717 | 1.405201 | 0 | 0 | 0 | 0 | 0 | 0 | 0 | 0 | 0 | 0 | 0 | 0 | 0 | 0 | 0 | 0 | 0 | 0 | 0 | 0 | 0 | 0 | 0 | 5.88 | 1.41 | 1.13 | https://doi.org/10.1016/j.optmat.2004.12.013
S82 | 78.60528 | 10.68953 | 0 | 0.05023909 | 0 | 0 | 0 | 0 | 0 | 0 | 0 | 0 | 0 | 0 | 0 | 0 | 10.65495 | 0 | 0 | 0 | 0 | 0 | 0 | 0 | 0 | 0 | 0 | 4.4 | 1.3 | 0.7 | https://doi.org/10.1016/j.matlet.2005.02.076
S83 | 78.5965 | 10.68834 | 0 | 0.1255837 | 0 | 0 | 0 | 0 | 0 | 0 | 0 | 0 | 0 | 0 | 0 | 0 | 10.58958 | 0 | 0 | 0 | 0 | 0 | 0 | 0 | 0 | 0 | 0 | 4.38 | 1.36 | 0.76 | https://doi.org/10.1016/j.matlet.2005.02.076
S84 | 78.58187 | 10.68635 | 0 | 0.2511206 | 0 | 0 | 0 | 0 | 0 | 0 | 0 | 0 | 0 | 0 | 0 | 0 | 10.48066 | 0 | 0 | 0 | 0 | 0 | 0 | 0 | 0 | 0 | 0 | 4.67 | 1.28 | 0.79 | https://doi.org/10.1016/j.matlet.2005.02.076
S85 | 0 | 0 | 0 | 5.309975 | 0 | 0 | 0 | 0 | 66.68397 | 8.391405 | 19.61465 | 0 | 0 | 0 | 0 | 0 | 0 | 0 | 0 | 0 | 0 | 0 | 0 | 0 | 0 | 0 | 0 | 3.843 | 0.821 | 0.691 | https://doi.org/10.1016/j.physb.2012.01.003
S86 | 19.69495 | 0 | 0 | 4.720371 | 0 | 0 | 0 | 0 | 50.68834 | 7.459648 | 17.43669 | 0 | 0 | 0 | 0 | 0 | 0 | 0 | 0 | 0 | 0 | 0 | 0 | 0 | 0 | 0 | 0 | 6.199 | 1.541 | 0.97 | https://doi.org/10.1016/j.physb.2012.01.003
S87 | 35.45327 | 0 | 0 | 4.248617 | 0 | 0 | 0 | 0 | 37.88991 | 6.71413 | 15.69407 | 0 | 0 | 0 | 0 | 0 | 0 | 0 | 0 | 0 | 0 | 0 | 0 | 0 | 0 | 0 | 0 | 6.106 | 1.832 | 0.941 | https://doi.org/10.1016/j.physb.2012.01.003
S88 | 48.34801 | 0 | 0 | 3.86259 | 0 | 0 | 0 | 0 | 27.4172 | 6.104088 | 14.26812 | 0 | 0 | 0 | 0 | 0 | 0 | 0 | 0 | 0 | 0 | 0 | 0 | 0 | 0 | 0 | 0 | 8.318 | 1.961 | 0.959 | https://doi.org/10.1016/j.physb.2012.01.003
S89 | 59.0947 | 0 | 0 | 3.540868 | 0 | 0 | 0 | 0 | 18.68907 | 5.595668 | 13.0797 | 0 | 0 | 0 | 0 | 0 | 0 | 0 | 0 | 0 | 0 | 0 | 0 | 0 | 0 | 0 | 0 | 6.651 | 1.39 | 0.756 | https://doi.org/10.1016/j.physb.2012.01.003
S90 | 67.42807 | 0 | 5.818981 | 1.795641 | 0 | 0 | 0 | 0 | 19.28197 | 5.675337 | 0 | 0 | 0 | 0 | 0 | 0 | 0 | 0 | 0 | 0 | 0 | 0 | 0 | 0 | 0 | 0 | 0 | 8.13 | 1.71 | 2.45 | https://doi.org/10.1016/j.matchemphys.2018.06.006
S91 | 66.45201 | 0 | 5.734747 | 3.539296 | 0 | 0 | 0 | 0 | 18.68077 | 5.593183 | 0 | 0 | 0 | 0 | 0 | 0 | 0 | 0 | 0 | 0 | 0 | 0 | 0 | 0 | 0 | 0 | 0 | 5.48 | 1.46 | 2.25 | https://doi.org/10.1016/j.matchemphys.2018.06.006
S92 | 65.5038 | 0 | 5.652917 | 5.23319 | 0 | 0 | 0 | 0 | 18.09672 | 5.513373 | 0 | 0 | 0 | 0 | 0 | 0 | 0 | 0 | 0 | 0 | 0 | 0 | 0 | 0 | 0 | 0 | 0 | 3.6 | 1.32 | 1.82 | https://doi.org/10.1016/j.matchemphys.2018.06.006
S93 | 64.58227 | 0 | 5.57339 | 6.879423 | 0 | 0 | 0 | 0 | 17.52911 | 5.435809 | 0 | 0 | 0 | 0 | 0 | 0 | 0 | 0 | 0 | 0 | 0 | 0 | 0 | 0 | 0 | 0 | 0 | 3.53 | 1.18 | 2.06 | https://doi.org/10.1016/j.matchemphys.2018.06.006
S94 | 72.01835 | 0 | 0 | 1.085594 | 0 | 0 | 0 | 0 | 0 | 0 | 0 | 0 | 0 | 0 | 0 | 0 | 0 | 0 | 0 | 19.00328 | 7.892776 | 0 | 0 | 0 | 0 | 0 | 0 | 2.89 | 1.32 | 0.83 | https://doi.org/10.1016/j.matpr.2015.11.029
S95 | 71.11549 | 0 | 0 | 2.157538 | 0 | 0 | 0 | 0 | 0 | 0 | 0 | 0 | 0 | 0 | 0 | 0 | 0 | 0 | 0 | 18.88381 | 7.843156 | 0 | 0 | 0 | 0 | 0 | 0 | 3.94 | 1.81 | 1.65 | https://doi.org/10.1016/j.matpr.2015.11.029
S96 | 70.22392 | 0 | 0 | 3.216088 | 0 | 0 | 0 | 0 | 0 | 0 | 0 | 0 | 0 | 0 | 0 | 0 | 0 | 0 | 0 | 18.76584 | 7.794156 | 0 | 0 | 0 | 0 | 0 | 0 | 3.23 | 1.96 | 1.82 | https://doi.org/10.1016/j.matpr.2015.11.029
S97 | 29.87667 | 3.264852 | 0 | 1.022952 | 0 | 0 | 0 | 0 | 1.675629 | 0 | 0 | 0 | 0 | 0 | 62.30456 | 0 | 0 | 0 | 1.855338 | 0 | 0 | 0 | 0 | 0 | 0 | 0 | 0 | 6.77 | 1.73 | 0.94 | https://doi-org.ezproxy.library.yorku.ca/10.1016/j.saa.2006.08.015
S98 | 95.17048 | 0 | 0 | 1.200521 | 0 | 0 | 0 | 0 | 0 | 0 | 0 | 0 | 0 | 0 | 0 | 0 | 0 | 0 | 3.628995 | 0 | 0 | 0 | 0 | 0 | 0 | 0 | 0 | 5.7 | 1.32 | 1.02 | https://doi-org.ezproxy.library.yorku.ca/10.1016/j.saa.2005.01.011
S99 | 91.42313 | 0 | 0 | 1.21732 | 0 | 0 | 0 | 0 | 0 | 0 | 0 | 0 | 0 | 0 | 0 | 0 | 0 | 0 | 7.359549 | 0 | 0 | 0 | 0 | 0 | 0 | 0 | 0 | 5.78 | 1.38 | 1.1 | https://doi-org.ezproxy.library.yorku.ca/10.1016/j.saa.2005.01.011
S100 | 87.56942 | 0 | 0 | 1.234596 | 0 | 0 | 0 | 0 | 0 | 0 | 0 | 0 | 0 | 0 | 0 | 0 | 0 | 0 | 11.19599 | 0 | 0 | 0 | 0 | 0 | 0 | 0 | 0 | 5.94 | 1.43 | 1.05 | https://doi-org.ezproxy.library.yorku.ca/10.1016/j.saa.2005.01.011
S101 | 83.60475 | 0 | 0 | 1.252369 | 0 | 0 | 0 | 0 | 0 | 0 | 0 | 0 | 0 | 0 | 0 | 0 | 0 | 0 | 15.14288 | 0 | 0 | 0 | 0 | 0 | 0 | 0 | 0 | 6.21 | 1.54 | 1.14 | https://doi-org.ezproxy.library.yorku.ca/10.1016/j.saa.2005.01.011
S102 | 86.87529 | 10.52199 | 0 | 2.60272 | 0 | 0 | 0 | 0 | 0 | 0 | 0 | 0 | 0 | 0 | 0 | 0 | 0 | 0 | 0 | 0 | 0 | 0 | 0 | 0 | 0 | 0 | 0 | 6.3 | 1.55 | 1.29 | https://doi-org.ezproxy.library.yorku.ca/10.1016/S1386-1425(01)00474-7
S103 | 81.49476 | 0 | 4.276777 | 2.639485 | 0 | 0 | 0 | 3.610213 | 0 | 0 | 0 | 0 | 0 | 0 | 0 | 0 | 0 | 0 | 7.978764 | 0 | 0 | 0 | 0 | 0 | 0 | 0 | 0 | 5.051 | 1.401 | 0.9002 | https://doi.org/10.1016/j.jlumin.2020.117808
S104 | 77.45709 | 0 | 4.359441 | 2.690502 | 0 | 0 | 0 | 7.359985 | 0 | 0 | 0 | 0 | 0 | 0 | 0 | 0 | 0 | 0 | 8.132981 | 0 | 0 | 0 | 0 | 0 | 0 | 0 | 0 | 5.136 | 1.372 | 0.8973 | https://doi.org/10.1016/j.jlumin.2020.117808
S105 | 68.89467 | 0 | 4.534739 | 2.798691 | 0 | 0 | 0 | 15.31188 | 0 | 0 | 0 | 0 | 0 | 0 | 0 | 0 | 0 | 0 | 8.460018 | 0 | 0 | 0 | 0 | 0 | 0 | 0 | 0 | 5.54 | 1.45 | 0.9718 | https://doi.org/10.1016/j.jlumin.2020.117808
S106 | 59.6148 | 0 | 4.724726 | 2.915944 | 0 | 0 | 0 | 23.93008 | 0 | 0 | 0 | 0 | 0 | 0 | 0 | 0 | 0 | 0 | 8.814458 | 0 | 0 | 0 | 0 | 0 | 0 | 0 | 0 | 4.111 | 1.458 | 0.996 | https://doi.org/10.1016/j.jlumin.2020.117808
S107 | 49.52334 | 0 | 4.931329 | 3.043453 | 0 | 0 | 0 | 33.30199 | 0 | 0 | 0 | 0 | 0 | 0 | 0 | 0 | 0 | 0 | 9.199896 | 0 | 0 | 0 | 0 | 0 | 0 | 0 | 0 | 4.481 | 1.367 | 0.915 | https://doi.org/10.1016/j.jlumin.2020.117808
S108 | 38.50896 | 0 | 5.156826 | 3.182622 | 0 | 0 | 0 | 43.531 | 0 | 0 | 0 | 0 | 0 | 0 | 0 | 0 | 0 | 0 | 9.620585 | 0 | 0 | 0 | 0 | 0 | 0 | 0 | 0 | 6.23 | 1.664 | 1.246 | https://doi.org/10.1016/j.jlumin.2020.117808
S109 | 17.6338 | 0 | 0 | 2.817578 | 0 | 0 | 0 | 0 | 22.5636 | 0 | 0 | 0 | 0 | 0 | 51.48274 | 0 | 0 | 5.502276 | 0 | 0 | 0 | 0 | 0 | 0 | 0 | 0 | 0 | 9.01 | 1.98 | 2.87 | https://doi.org/10.1016/j.infrared.2020.103300
S110 | 95.33678 | 0 | 0 | 4.663217 | 0 | 0 | 0 | 0 | 0 | 0 | 0 | 0 | 0 | 0 | 0 | 0 | 0 | 0 | 0 | 0 | 0 | 0 | 0 | 0 | 0 | 0 | 0 | 4.025 | 1.506 | 0.603 | https://doi.org/10.1016/j.optmat.2020.110387
S111 | 90.92031 | 0 | 0 | 9.079688 | 0 | 0 | 0 | 0 | 0 | 0 | 0 | 0 | 0 | 0 | 0 | 0 | 0 | 0 | 0 | 0 | 0 | 0 | 0 | 0 | 0 | 0 | 0 | 3.138 | 1.562 | 0.612 | https://doi.org/10.1016/j.optmat.2020.110387
S112 | 86.73151 | 0 | 0 | 13.26849 | 0 | 0 | 0 | 0 | 0 | 0 | 0 | 0 | 0 | 0 | 0 | 0 | 0 | 0 | 0 | 0 | 0 | 0 | 0 | 0 | 0 | 0 | 0 | 2.606 | 1.514 | 0.645 | https://doi.org/10.1016/j.optmat.2020.110387
S113 | 82.75321 | 0 | 0 | 17.24679 | 0 | 0 | 0 | 0 | 0 | 0 | 0 | 0 | 0 | 0 | 0 | 0 | 0 | 0 | 0 | 0 | 0 | 0 | 0 | 0 | 0 | 0 | 0 | 2.02 | 1.559 | 0.661 | https://doi.org/10.1016/j.optmat.2020.110387
S114 | 78.96994 | 0 | 0 | 21.03006 | 0 | 0 | 0 | 0 | 0 | 0 | 0 | 0 | 0 | 0 | 0 | 0 | 0 | 0 | 0 | 0 | 0 | 0 | 0 | 0 | 0 | 0 | 0 | 1.584 | 1.475 | 0.64 | https://doi.org/10.1016/j.optmat.2020.110387
S115 | 85.299 | 0 | 0 | 0.638874 | 2.667932 | 0 | 0 | 0 | 0 | 0 | 0 | 0 | 0 | 0 | 0 | 0 | 0 | 0 | 11.39419 | 0 | 0 | 0 | 0 | 0 | 0 | 0 | 0 | 5.38 | 1.36 | 0.89 | 10.1016/j.optmat.2011.04.021
S116 | 70.4575 | 8.291694 | 4.20952 | 5.195952 | 0 | 5.206887 | 0 | 0 | 0 | 0 | 0 | 0 | 0 | 0 | 0 | 0 | 6.638449 | 0 | 0 | 0 | 0 | 0 | 0 | 0 | 0 | 0 | 0 | 8.95 | 2.98 | 1.81 | http://dx.doi.org/10.1016/j.optmat.2013.06.014
S117 | 88.71004 | 5.654848 | 4.306272 | 1.328844 | 0 | 0 | 0 | 0 | 0 | 0 | 0 | 0 | 0 | 0 | 0 | 0 | 0 | 0 | 0 | 0 | 0 | 0 | 0 | 0 | 0 | 0 | 0 | 6.15 | 1.57 | 1.08 | http://dx.doi.org/10.1016/j.optmat.2013.06.014
S118 | 75.6846 | 16.54127 | 0 | 7.774133 | 0 | 0 | 0 | 0 | 0 | 0 | 0 | 0 | 0 | 0 | 0 | 0 | 0 | 0 | 0 | 0 | 0 | 0 | 0 | 0 | 0 | 0 | 0 | 5.93 | 1.5 | 1.07 | http://dx.doi.org/10.1016/j.optmat.2013.06.014
S119 | 83.61773 | 9.13755 | 6.958415 | 0.2863002 | 0 | 0 | 0 | 0 | 0 | 0 | 0 | 0 | 0 | 0 | 0 | 0 | 0 | 0 | 0 | 0 | 0 | 0 | 0 | 0 | 0 | 0 | 0 | 6.56 | 1.73 | 0.89 | http://dx.doi.org/10.1016/j.optmat.2013.06.014
S120 | 81.08437 | 8.269996 | 0 | 0.2591177 | 0 | 10.38652 | 0 | 0 | 0 | 0 | 0 | 0 | 0 | 0 | 0 | 0 | 0 | 0 | 0 | 0 | 0 | 0 | 0 | 0 | 0 | 0 | 0 | 5.36 | 1.75 | 0.79 | http://dx.doi.org/10.1016/j.optmat.2013.06.014
S121 | 86.75616 | 8.907861 | 0 | 1.395518 | 0 | 0 | 0 | 0 | 0 | 2.940466 | 0 | 0 | 0 | 0 | 0 | 0 | 0 | 0 | 0 | 0 | 0 | 0 | 0 | 0 | 0 | 0 | 0 | 1.95 | 0.171 | 1.72 | https://doi.org/10.1016/j.jallcom.2017.12.314
S122 | 85.47873 | 8.836001 | 0 | 2.76852 | 0 | 0 | 0 | 0 | 0 | 2.916745 | 0 | 0 | 0 | 0 | 0 | 0 | 0 | 0 | 0 | 0 | 0 | 0 | 0 | 0 | 0 | 0 | 0 | 3.08 | 0.192 | 1.83 | https://doi.org/10.1016/j.jallcom.2017.12.314
S123 | 84.22176 | 8.765292 | 0 | 4.119547 | 0 | 0 | 0 | 0 | 0 | 2.893404 | 0 | 0 | 0 | 0 | 0 | 0 | 0 | 0 | 0 | 0 | 0 | 0 | 0 | 0 | 0 | 0 | 0 | 4.88 | 0.244 | 2.26 | https://doi.org/10.1016/j.jallcom.2017.12.314
S124 | 82.98474 | 8.695705 | 0 | 5.449123 | 0 | 0 | 0 | 0 | 0 | 2.870434 | 0 | 0 | 0 | 0 | 0 | 0 | 0 | 0 | 0 | 0 | 0 | 0 | 0 | 0 | 0 | 0 | 0 | 3.84 | 0.196 | 2.34 | https://doi.org/10.1016/j.jallcom.2017.12.314
S125 | 72.4367 | 0 | 0 | 1.0919 | 0 | 0 | 0 | 0 | 0 | 0 | 0 | 0 | 26.4714 | 0 | 0 | 0 | 0 | 0 | 0 | 0 | 0 | 0 | 0 | 0 | 0 | 0 | 0 | 7.3 | 3.79 | 1.7 | 10.1016/j.saa.2011.08.037
S126 | 71.52598 | 0 | 0 | 2.169991 | 0 | 0 | 0 | 0 | 0 | 0 | 0 | 0 | 26.30403 | 0 | 0 | 0 | 0 | 0 | 0 | 0 | 0 | 0 | 0 | 0 | 0 | 0 | 0 | 6.57 | 3.02 | 1.62 | 10.1016/j.saa.2011.08.037
S127 | 89.2987 | 0 | 0 | 10.7013 | 0 | 0 | 0 | 0 | 0 | 0 | 0 | 0 | 0 | 0 | 0 | 0 | 0 | 0 | 0 | 0 | 0 | 0 | 0 | 0 | 0 | 0 | 0 | 7.36 | 2.79 | 2.31 | 10.1016/j.optmat.2011.02.003
S128 | 96.0963 | 0 | 0 | 3.903696 | 0 | 0 | 0 | 0 | 0 | 0 | 0 | 0 | 0 | 0 | 0 | 0 | 0 | 0 | 0 | 0 | 0 | 0 | 0 | 0 | 0 | 0 | 0 | 6.07 | 2.48 | 0.72 | 10.1016/j.optmat.2011.02.003
S129 | 97.25763 | 0 | 0 | 2.74237 | 0 | 0 | 0 | 0 | 0 | 0 | 0 | 0 | 0 | 0 | 0 | 0 | 0 | 0 | 0 | 0 | 0 | 0 | 0 | 0 | 0 | 0 | 0 | 6.46 | 1.64 | 1.47 | 10.1016/j.optmat.2011.02.003
S130 | 0 | 11.31271 | 8.614842 | 2.658397 | 0 | 0 | 0 | 0 | 77.41405 | 0 | 0 | 0 | 0 | 0 | 0 | 0 | 0 | 0 | 0 | 0 | 0 | 0 | 0 | 0 | 0 | 0 | 0 | 4.91 | 1.77 | 1.98 | https://doi.org/10.1016/S1002-0721(07)60040-4
S131 | 19.71743 | 10.05515 | 7.657184 | 2.36288 | 0 | 0 | 0 | 0 | 60.20735 | 0 | 0 | 0 | 0 | 0 | 0 | 0 | 0 | 0 | 0 | 0 | 0 | 0 | 0 | 0 | 0 | 0 | 0 | 7.26 | 2.13 | 1.75 | https://doi.org/10.1016/S1002-0721(07)60040-4
S132 | 35.4897 | 9.049205 | 6.891138 | 2.126491 | 0 | 0 | 0 | 0 | 46.44347 | 0 | 0 | 0 | 0 | 0 | 0 | 0 | 0 | 0 | 0 | 0 | 0 | 0 | 0 | 0 | 0 | 0 | 0 | 7.17 | 1.58 | 1.73 | https://doi.org/10.1016/S1002-0721(07)60040-4
S133 | 48.39316 | 8.226231 | 6.264428 | 1.933099 | 0 | 0 | 0 | 0 | 35.18308 | 0 | 0 | 0 | 0 | 0 | 0 | 0 | 0 | 0 | 0 | 0 | 0 | 0 | 0 | 0 | 0 | 0 | 0 | 6.23 | 1.52 | 1.3 | https://doi.org/10.1016/S1002-0721(07)60040-4
S134 | 59.14528 | 7.540468 | 5.742207 | 1.77195 | 0 | 0 | 0 | 0 | 25.80009 | 0 | 0 | 0 | 0 | 0 | 0 | 0 | 0 | 0 | 0 | 0 | 0 | 0 | 0 | 0 | 0 | 0 | 0 | 6.9 | 1.79 | 1.35 | https://doi.org/10.1016/S1002-0721(07)60040-4
S135 | 68.24269 | 6.960241 | 5.300353 | 1.635601 | 0 | 0 | 0 | 0 | 17.86111 | 0 | 0 | 0 | 0 | 0 | 0 | 0 | 0 | 0 | 0 | 0 | 0 | 0 | 0 | 0 | 0 | 0 | 0 | 5.67 | 1.52 | 1.12 | https://doi.org/10.1016/S1002-0721(07)60040-4
S136 | 76.04007 | 6.46293 | 4.921641 | 1.518737 | 0 | 0 | 0 | 0 | 11.05662 | 0 | 0 | 0 | 0 | 0 | 0 | 0 | 0 | 0 | 0 | 0 | 0 | 0 | 0 | 0 | 0 | 0 | 0 | 6.05 | 1.64 | 1.05 | https://doi.org/10.1016/S1002-0721(07)60040-4
S137 | 82.79751 | 6.031945 | 4.593438 | 1.417459 | 0 | 0 | 0 | 0 | 5.159651 | 0 | 0 | 0 | 0 | 0 | 0 | 0 | 0 | 0 | 0 | 0 | 0 | 0 | 0 | 0 | 0 | 0 | 0 | 6.22 | 1.66 | 1.09 | https://doi.org/10.1016/S1002-0721(07)60040-4
S138 | 69 | 20 | 10 | 1 | 0 | 0 | 0 | 0 | 0 | 0 | 0 | 0 | 0 | 0 | 0 | 0 | 0 | 0 | 0 | 0 | 0 | 0 | 0 | 0 | 0 | 0 | 0 | 2.14 | 2.77 | 1.42
| 68.9 | 20 | 10 | 1 | 0.1 | 0 | 0 | 0 | 0 | 0 | 0 | 0 | 0 | 0 | 0 | 0 | 0 | 0 | 0 | 0 | 0 | 0 | 0 | 0 | 0 | 0 | 0 | 3.08 | 2.15 | 1.88
| 68.8 | 20 | 10 | 1 | 0.2 | 0 | 0 | 0 | 0 | 0 | 0 | 0 | 0 | 0 | 0 | 0 | 0 | 0 | 0 | 0 | 0 | 0 | 0 | 0 | 0 | 0 | 0 | 3.64 | 1.27 | 2.17
| 68.7 | 20 | 10 | 1 | 0.3 | 0 | 0 | 0 | 0 | 0 | 0 | 0 | 0 | 0 | 0 | 0 | 0 | 0 | 0 | 0 | 0 | 0 | 0 | 0 | 0 | 0 | 0 | 3.72 | 1.3 | 2.22
| 68.6 | 20 | 10 | 1 | 0.4 | 0 | 0 | 0 | 0 | 0 | 0 | 0 | 0 | 0 | 0 | 0 | 0 | 0 | 0 | 0 | 0 | 0 | 0 | 0 | 0 | 0 | 0 | 3.49 | 1.9 | 2.09
| 70 | 20 | 10 | 0 | 0 | 0 | 0 | 0 | 0 | 0 | 0 | 0 | 0 | 0 | 0 | 0 | 0 | 0 | 0 | 0 | 0 | 0 | 0 | 0 | 0 | 0 | 0 | 0.9 | 0.2 | 0.02
| 69.6 | 20 | 10 | 0 | 0.4 | 0 | 0 | 0 | 0 | 0 | 0 | 0 | 0 | 0 | 0 | 0 | 0 | 0 | 0 | 0 | 0 | 0 | 0 | 0 | 0 | 0 | 0 | 1.87 | 2.63 | 1.32
| 0 | 0 | 25 | 0 | 0 | 0 | 0 | 0 | 0 | 0 | 0 | 0 | 0 | 0 | 0 | 0 | 0 | 0 | 0 | 0 | 0 | 0 | 0 | 0 | 65 | 10 | 0 | 6.8 | 1.78 | 1.03
| 0 | 0 | 30 | 0 | 0 | 0 | 0 | 0 | 0 | 0 | 0 | 0 | 0 | 0 | 0 | 0 | 0 | 0 | 0 | 0 | 0 | 0 | 0 | 0 | 60 | 10 | 0 | 6.6 | 1.72 | 0.91
| 0 | 0 | 35 | 0 | 0 | 0 | 0 | 0 | 0 | 0 | 0 | 0 | 0 | 0 | 0 | 0 | 0 | 0 | 0 | 0 | 0 | 0 | 0 | 0 | 55 | 10 | 0 | 6.39 | 1.78 | 1.17
| 0 | 0 | 40 | 0 | 0 | 0 | 0 | 0 | 0 | 0 | 0 | 0 | 0 | 0 | 0 | 0 | 0 | 0 | 0 | 0 | 0 | 0 | 0 | 0 | 50 | 10 | 0 | 6.17 | 1.53 | 0.93
| 0 | 0 | 10 | 0 | 0 | 0 | 0 | 0 | 90 | 0 | 0 | 0 | 0 | 0 | 0 | 0 | 0 | 0 | 0 | 0 | 0 | 0 | 0 | 0 | 0 | 0 | 0 | 3.31 | 2.07 | 1.57
| 0 | 0 | 15 | 0 | 0 | 0 | 0 | 0 | 85 | 0 | 0 | 0 | 0 | 0 | 0 | 0 | 0 | 0 | 0 | 0 | 0 | 0 | 0 | 0 | 0 | 0 | 0 | 4.43 | 1.74 | 1.57
| 0 | 0 | 20 | 0 | 0 | 0 | 0 | 0 | 80 | 0 | 0 | 0 | 0 | 0 | 0 | 0 | 0 | 0 | 0 | 0 | 0 | 0 | 0 | 0 | 0 | 0 | 0 | 5.6 | 1.72 | 1.49
| 0 | 0 | 25 | 0 | 0 | 0 | 0 | 0 | 75 | 0 | 0 | 0 | 0 | 0 | 0 | 0 | 0 | 0 | 0 | 0 | 0 | 0 | 0 | 0 | 0 | 0 | 0 | 6.17 | 1.61 | 1.19
| 0 | 0 | 30 | 0 | 0 | 0 | 0 | 0 | 70 | 0 | 0 | 0 | 0 | 0 | 0 | 0 | 0 | 0 | 0 | 0 | 0 | 0 | 0 | 0 | 0 | 0 | 0 | 6.04 | 1.59 | 0.91
| 0 | 0 | 35 | 0 | 0 | 0 | 0 | 0 | 0 | 0 | 0 | 0 | 0 | 0 | 0 | 0 | 0 | 0 | 0 | 0 | 0 | 0 | 0 | 0 | 0 | 0 | 0 | 5.68 | 1.3 | 0.73
| 0 | 0 | 10 | 0 | 0 | 0 | 0 | 0 | 0 | 0 | 0 | 0 | 0 | 0 | 0 | 0 | 0 | 0 | 0 | 0 | 0 | 0 | 0 | 0 | 0 | 0 | 90 | 4.13 | 0.65 | 0.32
| 0 | 0 | 15 | 0 | 0 | 0 | 0 | 0 | 0 | 0 | 0 | 0 | 0 | 0 | 0 | 0 | 0 | 0 | 0 | 0 | 0 | 0 | 0 | 0 | 0 | 0 | 85 | 4.21 | 0.68 | 0.31
| 0 | 0 | 20 | 0 | 0 | 0 | 0 | 0 | 0 | 0 | 0 | 0 | 0 | 0 | 0 | 0 | 0 | 0 | 0 | 0 | 0 | 0 | 0 | 0 | 0 | 0 | 80 | 4.11 | 0.7 | 0.28
| 0 | 0 | 25 | 0 | 0 | 0 | 0 | 0 | 0 | 0 | 0 | 0 | 0 | 0 | 0 | 0 | 0 | 0 | 0 | 0 | 0 | 0 | 0 | 0 | 0 | 0 | 75 | 4.2 | 0.76 | 0.25
| 0 | 0 | 30 | 0 | 0 | 0 | 0 | 0 | 0 | 0 | 0 | 0 | 0 | 0 | 0 | 0 | 0 | 0 | 0 | 0 | 0 | 0 | 0 | 0 | 0 | 0 | 70 | 4.07 | 0.78 | 0.23
| 0 | 0 | 35 | 0 | 0 | 0 | 0 | 0 | 0 | 0 | 0 | 0 | 0 | 0 | 0 | 0 | 0 | 0 | 0 | 0 | 0 | 0 | 0 | 0 | 0 | 0 | 65 | 4.19 | 0.64 | 0.28
| 0 | 0 | 40 | 0 | 0 | 0 | 0 | 0 | 0 | 0 | 0 | 0 | 0 | 0 | 0 | 0 | 0 | 0 | 0 | 0 | 0 | 0 | 0 | 0 | 0 | 0 | 60 | 4.37 | 0.83 | 0.27
| 0 | 0 | 0 | 0 | 0 | 0 | 0 | 0 | 0 | 0 | 0 | 0 | 0 | 0 | 0 | 0 | 0 | 40 | 0 | 0 | 0 | 0 | 0 | 0 | 0 | 0 | 60 | 4.69 | 1.29 | 0.56
| 0 | 0 | 40 | 0 | 0 | 0 | 0 | 0 | 0 | 0 | 0 | 0 | 0 | 0 | 0 | 0 | 0 | 0 | 0 | 0 | 0 | 0 | 0 | 0 | 0 | 0 | 60 | 4.37 | 0.83 | 0.27
| 0 | 0 | 0 | 0 | 0 | 0 | 0 | 0 | 0 | 0 | 40 | 0 | 0 | 0 | 0 | 0 | 0 | 0 | 0 | 0 | 0 | 0 | 0 | 0 | 0 | 0 | 60 | 5.02 | 0.71 | 0.24
| 0 | 0 | 0 | 0 | 0 | 0 | 0 | 0 | 0 | 0 | 0 | 0 | 0 | 0 | 0 | 0 | 0 | 0 | 0 | 0 | 0 | 0 | 0 | 40 | 0 | 0 | 60 | 5.91 | 1.53 | 0.77
| 0 | 0 | 0 | 0 | 0 | 0 | 0 | 0 | 0 | 0 | 0 | 40 | 0 | 0 | 0 | 0 | 0 | 0 | 0 | 0 | 0 | 0 | 0 | 0 | 0 | 0 | 60 | 5.22 | 1.25 | 0.61
| 0 | 0 | 0 | 0 | 0 | 40 | 0 | 0 | 0 | 0 | 0 | 0 | 0 | 0 | 0 | 0 | 0 | 0 | 0 | 0 | 0 | 0 | 0 | 0 | 0 | 0 | 60 | 3.42 | 0.83 | 0.27
| 0 | 0 | 0 | 0 | 0 | 0 | 0 | 0 | 0 | 0 | 0 | 0 | 0 | 0 | 0 | 0 | 0 | 30 | 0 | 0 | 0 | 0 | 0 | 0 | 60 | 10 | 0 | 6.42 | 1.64 | 0.78
| 0 | 0 | 30 | 0 | 0 | 0 | 0 | 0 | 0 | 0 | 0 | 0 | 0 | 0 | 0 | 0 | 0 | 0 | 0 | 0 | 0 | 0 | 0 | 0 | 60 | 10 | 0 | 6.85 | 1.67 | 1.08
| 0 | 0 | 0 | 0 | 0 | 0 | 0 | 0 | 0 | 0 | 30 | 0 | 0 | 0 | 0 | 0 | 0 | 0 | 0 | 0 | 0 | 0 | 0 | 0 | 60 | 10 | 0 | 6.94 | 1.84 | 1.1
| 0 | 0 | 0 | 0 | 0 | 0 | 0 | 0 | 0 | 30 | 0 | 0 | 0 | 0 | 0 | 0 | 0 | 0 | 0 | 0 | 0 | 0 | 0 | 0 | 60 | 10 | 0 | 6.69 | 1.02 | 0.63
| 0 | 0 | 0 | 0 | 0 | 0 | 0 | 0 | 0 | 0 | 0 | 0 | 0 | 0 | 0 | 0 | 0 | 0 | 0 | 0 | 0 | 0 | 0 | 30 | 60 | 10 | 0 | 6.77 | 1.33 | 0.69
| 0 | 0 | 0 | 0 | 0 | 0 | 0 | 0 | 0 | 0 | 0 | 30 | 0 | 0 | 0 | 0 | 0 | 0 | 0 | 0 | 0 | 0 | 0 | 0 | 60 | 10 | 0 | 6.63 | 1.53 | 0.7
| 0 | 0 | 0 | 0 | 0 | 30 | 0 | 0 | 0 | 0 | 0 | 0 | 0 | 0 | 0 | 0 | 0 | 0 | 0 | 0 | 0 | 0 | 0 | 0 | 60 | 10 | 0 | 6.34 | 1.74 | 0.81
| 0 | 0 | 0 | 0 | 0 | 0 | 0 | 0 | 70 | 0 | 0 | 0 | 0 | 0 | 0 | 0 | 0 | 30 | 0 | 0 | 0 | 0 | 0 | 0 | 0 | 0 | 0 | 5.81 | 1.84 | 1.18
| 0 | 0 | 30 | 0 | 0 | 0 | 0 | 0 | 70 | 0 | 0 | 0 | 0 | 0 | 0 | 0 | 0 | 0 | 0 | 0 | 0 | 0 | 0 | 0 | 0 | 0 | 0 | 6.04 | 1.59 | 0.91
| 0 | 0 | 0 | 0 | 0 | 0 | 0 | 0 | 70 | 0 | 30 | 0 | 0 | 0 | 0 | 0 | 0 | 0 | 0 | 0 | 0 | 0 | 0 | 0 | 0 | 0 | 0 | 5.38 | 1.02 | 0.44
| 0 | 0 | 0 | 0 | 0 | 0 | 0 | 0 | 70 | 0 | 0 | 0 | 0 | 0 | 0 | 0 | 0 | 0 | 0 | 0 | 0 | 0 | 0 | 30 | 0 | 0 | 0 | 6.33 | 1.96 | 1.25
| 0 | 0 | 0 | 0 | 0 | 0 | 0 | 0 | 70 | 0 | 0 | 30 | 0 | 0 | 0 | 0 | 0 | 0 | 0 | 0 | 0 | 0 | 0 | 0 | 0 | 0 | 0 | 6.06 | 1.87 | 1.18
| 0 | 0 | 0 | 0 | 0 | 30 | 0 | 0 | 70 | 0 | 0 | 0 | 0 | 0 | 0 | 0 | 0 | 0 | 0 | 0 | 0 | 0 | 0 | 0 | 0 | 0 | 0 | 6.57 | 1.84 | 1.01